## Preface
Preface
Glass Manufacturers Surveyed
1 | Schott
2 | Ohara
3 | Hoya
4 | CDGM
These 4 companies are the largest world wide providers of raw and finished optical glass
Note:
Other manufacturers exist i.e. (Sumita , Nikon , etc. )
However they publish limited technical detailed information
Categories analyzed , studied and a comparative analysis constructed
1 | Mechanical properties (general)
2 | Knoop Hardness of basic material
3 | Abrasion resistance (glass grindability )
4 | Thermal Properties (general)
5 | Chemical properties
6 | Bubbles
7 | Stress bi-refringence
8 | Striae
9 | Homogeneity
10 | Transmittance
11 | Refractive index
Each worksheet contains a data comparison of published data from the each glass company described above

## Mechanical properties
Mechanical Properties
Ohara | Schott | Hoya | CDGM
Modulus of elasticity | Elasticity modulus | Elastic Properties | E, G, u given by
Young's Modulus, modulus of rigidity, Poisson's ration measured | Glass has brittle -elastic behavior at temperatures lower then the Tg | Measured with acoustic waves one 20 mm x 20mm x 100mm specimen
Method -propagating a longitudinal transverse elastic wave and measuring velocity | Deformation is proportional to the stress according to Hooke's law | Velocity of the wave longitudinal and transverse @ 5 MHz ultrasonic | E= (4G(2) - 3G) * Vt(2) * density / (G-Vt(2) * density)
Sample - Fine annealed rod 150 l x 10 mmx 10 mm | I rods are exposed to a stress , its relative elongation is given by | E and G (modulus of rigidity then calculated
G = Vs(2) * density
G= modulus of rigidity = Vt*density | delta l/l= stress/E (Young's modulus) | E = 4 G(2) - 3G*Vl(2) *density / (G-Vl(2) *density
u = E/ 2G-1
Bulk modulus = K= Vt(2)*density - (4/3*G) | Poisson's ration = the relation between the relative decrease in thickness t and relative elongation | G = Vs(2) *density
where
Young's Modules E= (9KG)/ (3K+G) | (delta t/t) / (delta l/l) = u Poisson ratio | Possion ratio = u= E/2G -1
v(t) velocity of longitudinal wave m/sec
Poisson's ration S= (E/2G)(-1) | E Young's modulus and the torsion modulus is given in units of N/mm(2) or Gpa (1 Gpa = 10(3) N/mm(2) | Flexural Strength (modulus of rupture) | Vs = velocity of transverse wave m/sec
| Relationship between E and G(torsion modulus) and u (possion ratio u= (E/2G)-1 | 4 mm x 3mm x 40 mm rod with polished upper and lower surfaces used for test
3 point bending test JIS R 1601-1981 and the flexural strength is calculated by
E is measured using an ultrasonic measurement method that determines the natural frequency od a transversal resonance
| 1 kHz of a fine annealed rod shape. | flexural strength @ = 3P * L/2W * t(2)
l = support span, w is width and t=thickness. Measured in Mpa

## Knoop Hardnss
Knoop Hardness - characterization of the hardness of the optical surface
Hoya | [7 empty] | CDGM | Ohara | [7 empty] | Schott
Hk | [7 empty] | Hk | Hk | [7 empty] | Hk
Pyramidal diamond indenter with vertex angles of 172.30' and 130.00 deg | [7 empty] | Measured by method specified in GB/T 7962.18-2010 China | Pyramidal diamond indenter with vertex angles of 172.30' and 130.00 deg | [7 empty] | Pyramidal diamond indenter with vertex angles of 172.30' and 130.00 deg
Loading up to 0.9807 N applied for 15 seconds | [7 empty] | Diamond 172.30' deg by 130 deg | One face polished for testing | [7 empty] | Load = 9807 N
Size of the indent is measured | [7 empty] | Length of the longer diagonal is measured by microscope | Load applied for 15 seconds | [7 empty] | Test time = 20 seconds
[9 empty] | Load= 0.98 N | [7 empty] | Test procedure = ISO9385 (1)
Hk= 1.45(l)* F/l2 | [7 empty] | Hk= 1.4229 * (F/d(2)) | 5 places taken for indent sample
Knoop hardness expressed by Mpa or N/mm2 | [7 empty] | F=load | [8 empty] | In general - glass with high content of silica or boron oxide have high hardness
Hk expressed in SI units | [7 empty] | d - the length of the longer diagonal | Hk= 1.45(l)* F/l2 | [7 empty] | Barium-lanthanum-borate have highest values (LaK, LaSF)
1 N= 1.019.72 x 10 (-1) | [7 empty] | Hk= knoop hardness 10(7)Pa | F= load in N
[9 empty] | l= measured indent | [7 empty] | Hk = 1.4233 * (F/d(2))
Class | 1 | 2 | 3 | 4 | 5 | 6 | 7 | No chart
Hk | <149 | 150-249 | 250-349 | 350-449 | 450-549 | 550-649 | >650 | Catalogue value | Class Hk | 1 | 2 | 3 | 4 | 5 | 6 | 7 | No chart provided
[9 empty] | Hk | <150 | >150 | >250<350 | >350<450 | >450<550 | >550<650 | >650 | Catalogue value

## Abrasion
Abrasion - glass gindability and resistance to grinding abrasion
Schott |  |  |  | Ohara | CDGM | Hoya
Hg - grindability |  |  |  | Aa | Fa=abrasion hardness | Fa = abrasion factor
Gindability test - 20 glass samples ground for 30 seconds using standard pellet diamond tool. |  |  |  | Sample 30 x 30 x 10 mm piece is lapped on 250 mm cast iron plate | Ratio of tested ground sample to a reference sample
Samples are compared considering density removed against a reference piece of N-SK-16 |  |  |  | Test piece located 80 mm from center | No details on the test procedure | A glass sample with surface area 9 cm2
Formula HG = (Wx/densityx)/(Wo/density o) |  |  |  | Load = 9.8 N |  | Placed 80mm from a cast iron circular plate
| Wx= average mass removed from 5 pieces to be classified |  |  | Solution = 20 ml of water containing 10 g of aluminum abrasive | Formula = Fa= V/Vo*100= ( w/density)/ (wo/density o)*100 | Rotation of 60 RPM @ a load of 9.807 N
| W0= average mass removed from 5 pieces of reference material |  |  | Mean abrasive size = 20 um | Note - same formula of Ohara | Lapping weight vertically loaded on sample
|  |  |  | Time = 5 minutes |  | Process time 5 minutes
| Grindability Class | Limit Value |  |  | No chart provided | Grinding solution = 10 g of aluminum oxide @grain size 20 um in 20 ml of water
|  |  |  | Formula = (weight loss of sample/specific gravity)/weight loss of standard sample/ specific gravity ) *100 |  | Mass loss measured against a standard BSC7
| HG 1 | <30
| HG 2 | >30 | <60 | No table provided based on formula |  | Fa= (m/d)/(mo/d0) *100
| HG 3 | >60 | <90
| HG 4 | >90 | <120 |  |  | Not chart supplied | However an Hk (knoop) - Fa chart exists
| HG 5 | >120 | <150
| HG 6 | >150

## Thermal Properties
Thermal Properties of Glass - Properties identified as important constants in the chemical make up of various glasses
Hoya | CDGM | [6 empty] | Ohara | Schott
Tg - glass transformation temperature transforming from a glassy state to a higher temperature super cooled liquid state | Temperature Coefficient of Refractive Index | [6 empty] | Strain point (StP) = lowest temperature in the annealing range at which viscous flow of glass will not occur | Viscosity range between three different thermodynamic states
Tg measurement - a differential thermal dilatometer maintaining accuracy of +/- 1 deg C | Refractive index changes with temperature. | [6 empty] | Measured by Fiber elongation method JIS- R3103 and ASTM c-336 |  | 1. melting range - above liquid temperature
Viscosity of glass approximately 10 (13.3) | Delta n/deltaT measured every 20 degrees C in vacuum | [8 empty] | 2. Super cooled met range - between liquid and solid
| Also lists index change by six different wavelengths. | [6 empty] | Anneal point (Ap)= max temperature range in the annealing range which internal stress of glass is eliminated |  | 3. Solidified melt - below solidification temperatures
Ts - Sag Temp Thermal expansion stops increasing and begins decreasing with increasing temperatures
Viscosity approximately 10(10) - 10(11) | For air delta n | [6 empty] | Softening point (SP) = glass deforms under its own weight | Viscosity at 10(9) dPa becomes increasingly dependent on time and viscosity values of 10(9) can be considered solid
[8 empty] | Measured by Fiber elongation method JIS- R3103 and ASTM c-336 | or frozen under normal cooling conditions
| T | Wavelengths
Strain Point - All stresses relieved in the glass after a few hours of thermal soak |  | t | C' | d | e | F' | g | Tg -= glass gradually transforms from solid to a plastic state | Tg = change in slope of the thermal coefficient of expansion is the so call TG defined by ISO 7884-8 (4)
Viscosity at 10(14.5) | -40 -20 | -1.34 | -1.35 | -1.36 | -1.36 | -1.37 | -1.37
| -20 - 0 | -1.15 | -1.16 | -1.16 | -1.16 | -1.17 | -1.17 |  | Annealing point - 10(13) dPas. Stress can be relieved within 30 minutes with uniform heating
Anneal point - Where stresses are relieved after a few minutes | 0-20 | -0.99 | -1 | -1 | -1 | -1.01 | -1.01
Viscosity 10(13) | 20-40 | -0.86 | -0.087 | -0.87 | -0.87 | -0.88 | -0.88 |  | Softening point EW = deforms under its weight . Glass viscosity at 10(7.6) dPas
| 40-60 | -0.76 | -0.77 | -0.77 | -0.77 | -0.77 | -0.78
Softening - glass deforms under its own weight | 60-80 | -0.67 | -0.68 | -0.68 | -0.68 | -0.69 | -0.69 |  | Coefficient of Linear Thermal Expansion = length and volume of glass increases with temperature
Viscosity 10(7.6)
Typical plot of delta l/l and temperature indicate the TG. Behaves linear until Tg is reached then a new slope is formed
Mean Coefficient of linear thermal expansion | [8 empty] | Two average linear coefficients are stated
From 30 -70 deg C obtained by using the interference dilometer | [9 empty] | 1. alpha (-20 C -70 C) room temp
Expressed as 10(-7) K | [9 empty] | 2. alpha (20 C 300 C for melt processing
From 100 - 300 C a differential thermal dilatometer is used.
Internal stress in glass can be approximated by stress= E*alpha/ (1-u)
Thermal Conductivity - density of heat flow rate by temperature gradient / heat quantity transferring thru a unit area in time | [8 empty] | Very large thermal expansion coefficients and a young |  |  |  |  | modulus can be very sensitive to thermal shocks
Specific Heat Cp | [8 empty] | Thermal Conductivity
heat capacity of a substance /mass raising temperature by one unit C or K | [8 empty] | Range from 1.38 W/(m*K) for pure quartz to 0.5W/(m*K) for high leaded glasses . Common glasses 0.9 to 1.2
expressed KJ/(kg*K)
Specific Thermal Capacity = for silicate glass @ 20 C is .042 - 0.84 J/g*K)
[9 empty] | Optical glass |  | Density | Young's | Thermal Conduct | Thermal expansion
[9 empty] | Values |  | g/m3 | Gpa | W/mK | 10(-6) K(-1)
[11 empty] | 2.4 - 6.0 | 50-130 | 0.5-1.4 | 2014-04-16

## chemical properties
Chemical Properties - Testing ranges
Measurements
1. Empirical by observing formation of stain
2. Mass loss of material over time
Solutions chemically for glass exposure vary widely
Ohara
ISO Method | [16 empty] | Schott | [9 empty] | CDGM | [6 empty] | Hoya
water resistance and acid resistance are conducted using the powder method
Acid Resistance (SR) | [9 empty] | glass crushed to 425 um - 600 um grain size | [6 empty] | Climate Resistance (CR) (ISO/DIS 13384) | [9 empty] | Humidity Resistance (RC(S) | [6 empty] | Water Durability (powder method)
Polished samples 30 mm x 30mm x 2 mm placed in acid | [9 empty] | water resistance - distilled water at ph. 6.5 - 7.5 boiled for 1 hour | [6 empty] | Polished plates exposed to saturated water vapor @ alternating 30 C and 40 C | [9 empty] | Samples subjected to 85 % @ 50 degrees C | [6 empty] | Powder ground to 420 - 590 um
Nitric acid ph.(0.3) @ 25 degrees | [9 empty] | acid resistance - uses 1/100N nitric acid , boiled for 1 hour | [6 empty] | 30 hour exposure time plates inspected for haze using a sphere transmission haze meter | [9 empty] | Wait for spot to form | [6 empty] | Soaked in 80 ml pure water (ph. 6.5-7.5)
Time 10 min, 100 min, 16 hours, 100 hours | [9 empty] | Boiled for 60 minutes and weight loss is calculated | [23 empty] | Boiled for 60 minutes and percentage mass loss recorded
[17 empty] | CR | 1 | 2 | 3 | 4 | [5 empty] | RC(S) Class | 1 | 2 | 3
SR Class | 1 | 2 | 3 | 4 | 5 |  | S1 | S2 | S3 | Water resistance | [6 empty] | Haze delta | <0.3 % | >0.3 % | >1.0 % | >2.0 % | [5 empty] | Time (H) | 20 | 5-20 | 5 |  |  |  | Dw Class | 1 | 2 | 3 | 4 | 5 | 6
PH of sol | 0,3 | 0,3 | 0,3 | 0,3 | 0,3 | 4.6 | 4.4 | 4.6 | 4.6 | Class | 1 | 2 | 3 | 4 | 5 | 5 |  |  | <1.0% | <2.0% | [6 empty] | Condition | no spot | spot | spot |  |  |  | Dw% | <0.04 | 0.05-0.09 | 0.10-0.24 | 0.25-0.59 | 0.60-1.09 | >1.1
Time to etch | [9 empty] | Loss Wt. % |  | >0.05 | >0.01 | >0.25 | >0.60 | >1.10
depth of 0.1 um | >100 | 100 - 10 | 2014-10-01 | 1 - 0.1 | <0.1 | >10 | 10 - 1 | 1 - .01 | <0.1 |  | <0.05 | <0.10 | <0.25 | <0.60 | <1.1 |  | Stain Resistance (FR) | [9 empty] | Acid Resistance RA(S) | [6 empty] | Acid Durability
[17 empty] | polished plate subjected to two solutions | [9 empty] | Samples subjected to 0.1 N Vinegar Acid @ 50 degrees C | [6 empty] | Similar to Dw (located above)
Phosphate resistance | [9 empty] | Acid resistance | [6 empty] | Test solution 1 |  | Sodium Acetate Buffer ph.=4.6 | [7 empty] | Wait for erosion to occur @ 135 um etch depth | [6 empty] | Solution = 0.01 mol/l nitric acid
Polished samples 30 mm x 30mm x 2 mm placed in acid | [9 empty] | Class | 1 | 2 | 3 | 4 | 5 | 6 | Test solution 2 |  | Sodium acetate Buffer ph. =5.6 | [14 empty] | % mass loss recorded
Solution contain 0.01 mol / purified tripolyphosphate at 50 deg C | [9 empty] | Loss wt. % |  | >0.20 | >0.35 | >0.65 | >1.20 | >2.20 | Test solution at 25 deg C | [9 empty] | RC(S) Class | 1 | 2 | 3
Time constants = 15 min, 1 hour, 4 hours, 16 hours. | [10 empty] | <0.2 | <0.35 | <0.65 | <1.20 | <2.20 |  | Look for a blue brown stain to appear over time which equates to 0.1 um depth | [9 empty] | Time | 5 | 1-5 | 1 |  |  |  | Da Class | 1 | 2 | 3 | 4 | 5 | 6
Etch the surface to a depth of 0.1 um. Loss of mass is weighed | [33 empty] | Da % | <0.19 | 0.20-0.34 | 0.35-0.64 | 0.65-1.19 | 1.20-2.19 | >2.20
[10 empty] | Weathering resistance - stain | [6 empty] | FR Class | 0 | 1 | 2 | 3 | 4 | 5 |  |  |  | Water Durability Dw
PR Class | 1 | 2 | 3 | 4 | [5 empty] | Fresh polished glass subjected to 50 C @ 85 % humidity for 24 hours | [6 empty] | Solution | 1 | 1 | 1 | 1 | 2 | 1 & 2 |  |  |  | Measured method GB/T 17129 P.R. China (Powder method) | [6 empty] | Staining Resistivity
Time needed | [9 empty] | If attacked test repeated in 6 hour intervals | [6 empty] | Time (H) | 100 | 100 | 6 | 1 | 1 | 0.2 |  |  |  | Dw = B(mass filter sample)- C(mass filter soaked)/(B-A (mass of filter) | [6 empty] | 43.7 dia 5mm thick glass polished disc is immersed into pure water (ph.=7) @ 50 deg C
for etch depth .1um | >240 | 240 - 60 | 60 -15 | <15 | [5 empty] | 50 X magnification inspection of the surface | [6 empty] | Stain | no | yes | yes | yes | yes | yes | [10 empty] | Sample evaluated over time using 100 Watt tungsten filament
[17 empty] | color change | no | yes / no | yes | yes | yes | yes |  |  |  | Grade | 1 | 2 | 3 | 4 | 5 | 6 | Time to form blue stain is listed
[10 empty] | Class | [16 empty] | Soaking %
[10 empty] | 1 | no observed fading 600 luxes for lighting | [5 empty] | Acid resistance (SR) | [9 empty] | Dw | <0.04 | 0.04 -0.10 | 0.10-0.25 | 0.25-0.60 | 0.60-1.10 | >1.1 | T blue Class | 1 | 2 | 3 | 4 | 5 | *
[10 empty] | 2 | no fading @1500 luxes bu fading @ 6000 luxes | [22 empty] | Time (H) | >45 | 45 | 25 | 10 | 5 | Note
[10 empty] | 3 | fading at 24 hours with 1500 luxes | [5 empty] | polished plates subjected to two acid solutions | [9 empty] | Acid Durability | [6 empty] | Note * = entire surface attacked without observing blue film
[10 empty] | 4 | fading observed after 6 hours @1500 luxes | [5 empty] | solution 1 | strong nitric C= 0.5 mol/l, ph. 0.3 | [8 empty] | Measured method GB/T 17129 P.R. China (Powder method)
[17 empty] | solution 2 | weaker sodium acetate ph. 4.6 | [8 empty] | Da= (B-C)/(B-A) *100 | [6 empty] | Latent Scratch Resistivity
[17 empty] | Time required to dissolve a 0.1 um layer @ 25 deg C | [16 empty] | 43.7 dia 5mm thick glass polished disc is immersed into .01 mol/l NaOH@ 50 deg
[25 empty] | 52 | 53 | Grade | 1 | 2 | 3 | 4 | 5 | 6 | Time 15 hours . Mass loss calculated
[17 empty] | SR/ AR Class | 1 | 2 | 3 | 4 | 5 |  | 51 | 4.6 | 4.6 | Soaking %
[17 empty] | Ph. value | 0.3 | 0.3 | 0.3 | 0.3 | 0.3 | 4.6 | 4.6 | 0.1 - 1 | <0.1 | Da | <0.20 | 0.20-0.35 | 0.35-0.65 | 0.65-1.20 | 1.20-2.20 | >2.20 | D NaOH Cl | 1 | 2 | 3 | 4 | 5
[17 empty] | Time (H) | >100 | 10 - 100 | 2014-01-10 | 0.1-1 | <0.1 | >10 | 1-10 | [9 empty] | Mass loss | <0.01 | 0.02-0.10 | 0.11-0.20 | 0.21-0.30 | >0.31
[17 empty] | Alkali Resistance ( ISO 10629 1196) and Phosphate Resistance (ISO 9689 1990) | [16 empty] | 43.7 dia 5mm thick glass polished disc is immersed into .01 mol/l Na5P3O10 (STPP) @ 50 deg C
[17 empty] | AR solution sodium hydroxide , c=0.01 mol/l, ph. 12 | [16 empty] | 1 hour submersion time
PR solution pentasodiumtriphosphate Na5P3O10 c=0.01 mol/l, ph = 10
[17 empty] | Measure by weight removal of 0.1 um layer of glass over time constant | [16 empty] | Dstpp Cl | 1 | 2 | 3 | 4 | 5
[34 empty] | mg/cm2 h | <0.01 | 0.02-0.20 | 0.21-0.40 | 0.41-0.60 | >0.61
[17 empty] | AR Class | 1 | 2 | 3 | 4
[17 empty] | Time (H) | >4 | 1-4 | 0.25 - 1 | <0.25 | [12 empty] | Intrinsic Chemical Durability to Water (Do)
Mass loss per unit time Volume mg/cm2 *h
Test similar to T-blue stain resistivity
[34 empty] | Class D0 | 1 | 2 | 3 | 4 | 5
[34 empty] | Mass loss | <0.3 | 0.4-5.0 | 5.1-10.0 | 10.1-15 | >15.1

## Bubbles
Bubbles - Hydrogen - carbonates produce bubbles in the melt reaction
Refining - glass temperatures increased , bubbles grow rapidly, the glass viscosity decreases and the bubbles are driven to the top of the melt and vanish over time
Refining Agents - Inserted into the mix which chemically react with the small bubbles and are further reduced
Hot pressing - Can also generate new bubbles in the reheat process
Inclusions - solid particles left in the melt
Formation of inclusions can include tank wall material, outside particles, platinum tools and mixers , devitrification - a crystallization process
Some glass formulas lend themselves to higher devitfrication levels and must be produced only in special sizes (N-SF-56)
Inspection process - Uses microscopes with dig standards . All bubbles and inclusions >0.03 mm are reviewed
High intensity light shines thru the edge of the sample. Inclusions and bubbles viewed on the optical faces perpendicular to the light source.
Bubble content expressed by total cross section in square mm. of a 100 cubic cm piece.
| Schott | [6 empty] | CDGM |  | Ohara | [5 empty] | Hoya
| Inclusion counted as bubbles | [6 empty] | Inspected by GB/T 7962.8-2010P.R. China standard |  | Inclusions counted as bubbled | [5 empty] | mm2 /100 ml. of glass represent units
| Bubble Class |  |  |  | Standard | VB | EVB | Bubble diam > 0.05 - 2 mm, 7 grades |  | mm2 /100 ml. of glass represent units | [5 empty] | Inclusions included
| Max. cross section in square mm | [6 empty] | Inclusions counted as bubbled |  | All larger then 0.03 mm diameter
| Per 100 cubic cm |  |  |  | 0.03 | 0.02 | 0.006 | [8 empty] | Class | 1 | 2 | 3 | 4
[8 empty] | Grade | Total cross section area per 100 cubic cm | Class | 1 | 2 | 3 | 4 | 5 | Total cross sectional area
| Max quantity |  |  |  | 10 | 4 | 2 |  | Dia > 0.05 mm (mm2 / 100 cm3) | [6 empty] | per 100 ml | <0.11 | 0.12-0.24 | 0.25- 0.49 | 0.50-0.99
|  | VB = increased bubble selection | [7 empty] | Cross section of | <0.03 | 0.03 | >0.1 | >0.25 | >0.5
|  | EVB = extra increase bubble selection | [5 empty] | A00 | <0.003 - 0.03 | bubbles mm2/100 cm3 |  | <0.1 | <0.25 | <0.5
[8 empty] | A0 | 0.03 -.0.10
| Largest acceptable bubble | [6 empty] | A | 0.10 - 0.25
[8 empty] | B | 0.25 - 0.50
| Volume |  | Maximum allowable diam. Of a single bubble (mm) |  |  |  |  | C | 0.50 - 1.00
|  |  | Standard | VB | EVB |  |  | D | 1.00 - 2.00
| 800 |  | 0.55 | 0.45 | 0.25 |  |  | E | 2.00 - 4.00
| 500 |  | 0.44 | 0.36 | 0.2
| 300 |  | 0.34 | 0.28 | 0.15
| 200 |  | 0.28 | 0.23 | 0.12
| 100 |  | 0.2 | 0.16 | 0.09
| 50 |  | 0.14 | 0.11 | 0.06

## Stress Birefringence
Stress birefringence - Mechanical stress inside glass created from the annealing process. Annealing zone is transition from a liquid to a solid
1. stain point is the lower temp end of the annealing zone . The temperature where glass solidifies
2. Tg = temperature intersection of extrapolated slopes in the volume /temperature diagram
3. Anneal cycle - glass heated to just above the Tg point then once thermally soaked cooled very slowly to remove stress.
4. Central portion of the glass always hotter then outside diameter imposing stress and remains under a compressive stress loading
5. Stress birefringence is measured using the de Senarmont and Fridel Method. Uses a polarizer , quarter wave plate, and a full wave plate. ISO 11455 (4) description
6. Stress influences difference in refractive index for light beams with different polarization directions .
7. stress birefringence is measured 5 % from the diameter , on a plate 5% from the edge of its width from the edge in the middle of the longer side
| Permissible optical path difference per CM glass path |  | Schott |  |  |  | CDGM |  |  | Hoya |  |  | Ohara
| Per ISO 10110 part 4 | [5 empty] | Middle stress measured by method GB/T7962.5-2010. | [5 empty] | Measured at 5 % from edges of glass shapes
| < 2nm/cm | Polarization and interference instrument | Sizes | fine anneal | special anneal (SK) | Special anneal SSK | Optical path difference |  |  | Measured at 5 % from edges of glass shapes |  |  | Disc measured in 4 points around circumference
| 5 nm/cm | Precision optics , astronomical optics
| 10 nm/cm | Photographic optics, microscopic optic | Diameter ,300 mm | <10 nm/ cm | <6 nm/cm | <4 nm/cm | Grade | Optical path difference nm/ cm |  | Grade | Stress birefringence in (nm/cm) |  | Grade | Stress birefringence in (nm/cm)
| 20 nm/cm | Magnifying optics | d < 60 mm |  |  |  | 1 | 2 |  | 1 | <4 | Precision annealing | 1 | <5
| no requirement | illumination optics |  |  |  |  | 1a | 4 |  | 2 | 5-9 | Fine annealing | 2 | <10
|  |  | Diameter >300 - 600 mm | <12 nm/cm | <6 nm/cm | <4 nm/cm | 2 | 6 |  | 3 | 10 - 19 | Commercial annealing | 3 | <20
|  |  | d > 60 - 80 mm |  |  |  | 3 | 10 |  | 4 | > 20 | Coarse Anneal | 4 | >20
[7 empty] | 4 | 40 | Strip material

## Striae
Striae = short range deviations from glass homogeneity over distances of 0.1 mm to 2 mm.
1. Method of inspection - shadow graph
2. Theory - the amount of wave front deviation is proportional to the length of the striae in the direction of observation. A plane wave front passing through the glass block in different directions will be distorted in different ways
a glass block of 200 mm is used to show demonstrate theory . The staie run in one direction . Three views are applied
| a wave front in view direction will be distorted approximately 30 nm by the formula (n2-n1)*100 mm = 3 x 10-7 or 30 nm if the straie is only propagated 100 mm in the sample | [5 empty] | A shadowgraph projection will show a medium dark solid line
In a view through the entire piece the wave front distortion will be equivalent to 60 nm deviation since it is using the full 200 mm thickness of the block. A very dark line will appear on the shadowgraph.
3. Schott Recommendations <30 nm quality using 50 mm thick samples is adequate for consumer optics and industrial optics needs. For prisms with longer optical path lengths < 15 nm may be recommenced
4. Striea Scope - Striae scope equipped with a point light source and an optical lens system
| ISO 10110 |  | Schott |  | CDGM |  |  | Hoya |  | Ohara
| Valid For finished glass |  | Valid for raw glass |  | Valid for glass using a striae scope using polished substrate . |  |  | Valid for polished substrate |  | Valid of polished substrate
| Characterized by area of striae (density) |  | Characterized by intensity withy sample thickness 50 mm |  | Characterized using a straie scope viewed in maximum visibility |  |  | Characterized using a striae scope with most visible striae direction |  | Characterized using a striae scope with most visible striae direction
Rated against one of Hoya's own sample grades as compared to Mil G-1741B straie grade
| > 30 nm |  |  |  | Grade | Strie Feature |  | Grade |  | Grade | Mil reference
| 1 | < 10 % | < 30 nm normal quality of raw glass |  | A | Invisible to naked eye |  | A | No visible straie | 1 | A
| 2 | < 5 % | < 15 nm in finished glass |  | B | Fine and scattering striae |  | B | Striea light and scattered | 2 | B
| 3 | < 2 % | VS1 | no striae visible in one direction | C | Slight parallel striae |  | C | Straier is heavier then B Grade | 3 | C
| 4 | < 1% | VS2 | no straie visible in two directions | D | Obvious parallel straie |  |  |  |  | C,D
| 5 | extreme low striae content . Must be noted on drawing

## Homogeneity
Homogeneity - The measurement of index variation across a blank of glass. Measurement is done using an interferometer using transmitted wave front
1. Delta n max, spatially long range global refractive index measurement over the entire piece of glass as compared to striae .1 mm up to 2 mm
2. A refractive index variation within an optical component leads to a deformation of the wave front passing through the glass piece, delta s = d * delta n delta s = the wave deviation , d=thickness and delta n= peak to valley refractive index variation
3. Schott Measurement method - integrating method by phase shift interferometry , the glass sample is positioned between two oil plates with immersion oil to eliminate surface influences
| Hoya |  | Ohara |  | CDGM |  | Schott - Conforms to ISO 10110 part 4 |  | ISO 10110 part4
Measured by specified mehod
| Grade | Index Variation | Grade | Index variation | GB/T 7962.2-2010 China |  | Grade | Index variation | Grade | Index Variation
| H1 | +/- 2 x 10-5 | A1 | +/- 1 x 10-6 | Grade | Index variation | S0 | +/- 50 x 10-6 | 0 | +/- 50 x 10-6
| H2 | +/- 5 x 10-5 | A2 | +/- 2 x 10-6 | H1 | +/- 2 x 10-6 | H1 | +/- 20 x 10-6 | 1 | +/- 20 x 10-6
| H3 | +/- 2 x 10-6 | A5 | +/- 5 x 10-6 | H2 | +/- 5 x 10-6 | H2 | +/- 5 x 10-6 | 2 | +/- 5 x 10-6
| H3 | +/-1 x 10-6 | A20 | +/- 20 x 10-6 | H3 | +/- 10 x 10-6 | H3 | +/- 2 x 10-6 | 3 | +/- 2 x 10-6
[5 empty] | H4 | +/- 20 x 10-6 | H4 | +/- 1 x 10-6 | 4 | +/- 1 x 10-6
[7 empty] | H5 | +/- 0.5 x 10-6 | 5 | +/- 0.5 x 10-6

## Transmitance
Transmittance
CDGM | Schott | Hoya | Ohara
Internal trsmittance is the transmittance exclusive of reflection loss at both surfaces | P is called the reflection factor derived from Fresnel formula | Transmittance expressed in catalog | Measured from 280 nm to 2400 nm
| It is the relationship between reflectivity r and and refractive index | From 280 nm - 1550 nm | Thickness sample = 10 mm
Measurement method is specified in GB/T7962.12-2010 P.R. China |  | Thickness values are 5 mm and 10 mm
| From n ranging from 1.4 to 2.1 the reflection factor ranges from 0.92 - 0.75 | Transmittance for different thickness described by
Data sheets display internal transmission of different wavelengths for 5 mm and 10 mm thick glass
| Transmittance is thickness dependent | T= t0 (d/d0)
If internal transmission of t1 is known and thickness d is known then
Coloration Code
| t2 = t1 (d2/d1) | lamda 80 / lamda5
Transmission is inversely proportional to spectral absorption
Dispersion is a measure of change of refractive index with wavelength
Refractive index, transmittance and dispersion are tightly connected
Transmission influenced by heavier metals in glass formula
lead, barium titanium, lanthanum create higher index but effect UV transmission
SF contain lead glasses transmit better then the N-SF containing titanium and niobium
Infrared transmittance is influenced by the OH content of the melt
Different melting processes tank vs. pot influence infrared transmission
Tank melts and large volume prohibit better infrared transmission
Transmittance measurements
Range standard 250 nm - 2500 nm. From 400nm - 700 nm accuracy +/-0.3%, Standard thickness 25mm
Transmission for thickness of 10 mm and 25 mm are listed in the data table for each glass

## Refractive Index
Refractive Index
Ohara | [5 empty] | Schott |  |  |  | Hoya |  |  | CDGM
Measured to 5th decimal place | [5 empty] | Measred to 1 x 10(-5) |  |  |  | Measured to 5 decimal places 10(-5) |  |  | Measured in 13 spectral lines to 10(-5)
For 20 different lines of the spectrum | [5 empty] | Spectral Review
Refractive index for the d line (587.6 nm) and the e line (546.07 nm) are out to the 6th place | [5 empty] | Wavelenght | Designation | Spectral line | Element | Wavelght | Spectral | Element | Wavelength | Spectral line | Element
Spectral Line |  |  |  |  | t | 2325.42 |  | ir mercury | Hg | 1013.98 | t | Hg | 1013.98 | IR mercury | Hg
Light Source | Hg | Hg | Hg | Hg | Hg | 1970.09 |  | ir mercury | Hg | 852.11 | S | Cs | 706.52 | Red He | He
Wavelength (nm) | 2325.42 | 1970.09 | 1529.58 | 1128.64 | 1013.98 | 1529.582 |  | ir mercury | Hg | 768.19 | A' | K | 656.27 | Red He | H
Spectral Line | s | A' | r | C | C' | 1060 |  | neodymium | Nd | 706.52 | r | He | 643.85 | Red Cadmium | Cd
Light Source | Cs | K | He | H | Cd | 1013.98 | t | ir mercury | Hg | 656.27 | C | He | 632.8 | Helium neon | He-Ne
Wavelength (nm) | 852.11 | 768.19 | 706.52 | 656.27 | 643.85 | 852.11 | s | ir cesium | Cs | 643.85 | C' | Cd | 589.29 | Yellow sodium | Na
Spectral Line | He-Ne | D | d | e | F | 706.52 | r | red helium | He | 632.8 |  | He-Ne laser | 587.56 | Yellow He | He
Light Source | Laser | Na | He | Hg | H | 656.27 | C | red hydrogen | H | 589.29 | D | Na | 546.07 | Green Mercury | Hg
Wavelength (nm) | 632.8 | 589.29 | 587.56 | 546.07 | 486.13 | 643.85 | C' | red cadmium | Cd | 587.56 | d | He | 486.13 | Blue H | H
Spectral Line | F' | He-Cd | g | h | i | 632.8 |  | helium neon | He-Ne | 546.07 | e | Hg | 479.99 | Blue Cad | Cd
Light Source | Cd | Laser | Hg | Hg | Hg | 589.29 | D | yellow Na | Na | 486.13 | F | H | 435.84 | Blue merc | Hg
Wavelength (nm) | 479.99 | 441.57 | 435.835 | 404.656 | 365.015 | 587.56 | d | yellow helium | He | 479.99 | F' | Cd | 404.66 | Violet merc | Hg
[6 empty] | 546.07 | e | green mercury | Hg | 435.83 | g | Hg | 365.01 | Ultraviolet merc | Hg
[6 empty] | 486.13 | F | blue hydrogen | H | 404.66 | h | Hg
[6 empty] | 479.99 | F' | blue cadmium | Cd | 365.01 | i | Hg
[6 empty] | 435.83 | g | blue mercury | Hg
[6 empty] | 404.66 | h | volet mercury | Hg
[6 empty] | 365.02 | i | ultra violet mercury | Hg
[6 empty] | 334.15 |  | ultra violet mercury | Hg
[6 empty] | 312.57 |  | ultra violet mercury | Hg
[6 empty] | 296.73 |  | ultra violet mercury | Hg
[6 empty] | 280.4 |  | ultra violet mercury | Hg
[6 empty] | 246.3 |  | ultra violet mercury | Hg
Temperature Dependance on Refractive Index
Data sheet contains refrative index for several temperatures
valid for -100 C to 140 C from .365 um to 1.014 um
temperature coefficients can either be positive or negative
Annealing rate had influence on index and dispersion
The faster the annealing rate the wider the tolerance
Chart showing Tolerance effects
[6 empty] | Tolerance | Grade | refractive index 10(-5) | Abbe #
[6 empty] | Absolute | step 3 | +/-50 | +/-0.5%
[6 empty] | Absolute | step 2 | +/-30 | +/-0.3%
[6 empty] | Absolute | step1 | +/-20 | +/-0.2%
[6 empty] | Absolute | step 0.5 | +/-10 | +/-0.1%
[6 empty] | Variation | Sn | +/-10
[6 empty] | Variation | So | =/-5
[6 empty] | Variation | S1 | =/-2
[6 empty] | Homogeneity | H1 | 4
[6 empty] | Homogeneity | H2 | 1
[6 empty] | Homogeneity | H3 | 0.4
[6 empty] | Homogeneity | H4 | 0.2
[6 empty] | Homogeneity | H5 | 0.1